## 940
Date | Exposed - (DTEX) | Exposed - Breaking Strength (N) | Exposed - Elongation at Break (%) | Exposed - Tenacity at Break (mN/TEX) | Exposed - Lase 7% (N) | Exposed - Lase 14% (N) | Exposed - Easl 45N (%) | Exposed - Easl 68N (%) | Exposed - Shrinkage 177ºC/2 (%) | Umidade
2023-05-30 | 2106 | 150.46 | 22.9 | 714.46 | 30.52 | 97.78 | 9.12 | 11.5 | 9.2 | 2.93
2023-05-30 | 2082 | 142.52 | 22.92 | 684.56 | 26 | 83.4 | 10.12 | 12.62 | 8.2 | 2.93
2023-05-30 | 2103 | 148.88 | 24.34 | 707.98 | 28.7 | 92.18 | 9.46 | 11.88 | 8.4 | 2.93
2023-05-31 | 2107 | 148.48 | 24.32 | 704.8 | 27.42 | 88.32 | 9.74 | 12.2 | 9.5 | 3.1
2023-05-31 | 2105 | 144.82 | 24.8 | 687.98 | 23.06 | 74.44 | 10.86 | 13.4 | 8.3 | 3.1
2023-05-31 | 2107 | 149.52 | 24.7 | 709.66 | 26.98 | 86.98 | 9.82 | 12.32 | 8.5 | 3.1
2023-06-01 | 2110 | 148.86 | 23.66 | 705.44 | 29.52 | 93.38 | 9.34 | 11.78 | 9.1 | 3.62
2023-06-01 | 2107 | 148.78 | 23.24 | 706.14 | 29.34 | 92.84 | 9.38 | 11.82 | 9 | 3.62
2023-06-01 | 2113 | 149.14 | 24.08 | 705.8 | 29.18 | 92.04 | 9.4 | 11.88 | 9.4 | 3.62
2023-06-02 | 2122 | 147.22 | 23.9 | 693.82 | 28.2 | 90.42 | 9.58 | 12.02 | 8.6 | 3.75
2023-06-02 | 2129 | 143.84 | 23.64 | 675.58 | 25.32 | 82.36 | 10.26 | 12.7 | 7.6 | 3.75
2023-06-02 | 2115 | 149.12 | 24.48 | 705.08 | 27.9 | 90 | 9.62 | 12.08 | 8.1 | 3.75
2023-06-05 | 2123 | 145.2 | 24.16 | 683.9 | 25.44 | 82.22 | 10.2 | 12.7 | 6 | 3.81
2023-06-05 | 2123 | 143.8 | 24.76 | 677.4 | 22.26 | 72.3 | 11.06 | 13.6 | 6 | 3.81
2023-06-05 | 2103 | 149.62 | 25.82 | 711.5 | 24.74 | 80.82 | 10.32 | 12.82 | 8 | 3.81
2023-06-12 | 2127 | 144.12 | 23.82 | 677.5 | 26.68 | 84.86 | 9.96 | 12.44 | 9.3 | 3.9
2023-06-12 | 2117 | 145.16 | 23.98 | 685.58 | 25.98 | 81.9 | 10.16 | 12.74 | 9.5 | 3.9
2023-06-12 | 2106 | 146.72 | 24.16 | 696.76 | 25.7 | 81.1 | 10.24 | 12.8 | 9.3 | 3.9